## SAE BOLT STRENGTH
INDX | SAE Grade No | Minimum Proof Strength kpsi | Minimum Tensile Strength kpsi | Minimum Yield Strength kpsi | Material
1 | 1 | 33 | 60 | 36 | Low or medium carbon
2 | 2 | 55 | 74 | 57 | Low or medium carbon
3 | 2a | 33 | 60 | 36 | Low or medium carbon
4 | 4 | 65 | 115 | 100 | Medium carbon, cold-drawn
5 | 5 | 85 | 120 | 92 | Medium carbon, Q&T
6 | 5a | 74 | 105 | 81 | Medium carbon, Q&T
7 | 5.2 | 85 | 120 | 92 | Low carbon martensite, Q&T
8 | 7 | 105 | 133 | 115 | Medium-carbon alloy, Q&T
9 | 8 | 120 | 150 | 130 | Medium-carbon alloy, Q&T
10 | 8.2 | 120 | 150 | 130 | Medium-carbon alloy, Q&T
11 | A307 | 33 | 60 | 36 | Low carbon
12 | A325, type 1 | 85 | 120 | 92 | Medium carbon, Q&T
13 | A325, type 1 | 74 | 105 | 81
14 | A325, type 2 | 85 | 120 | 92 | Low carbon martensite, Q&T
15 | A325, type 2 | 74 | 105 | 81
16 | A325, type 3 | 85 | 120 | 92 | Weathering steel, Q&T
17 | A325, type 3 | 74 | 105 | 81
18 | A354, grade BC | 105 | 125 | 109 | Alloy steel, Q&T
19 | A354, grade BC | 95 | 115 | 99
20 | A354, grade BD | 120 | 150 | 130 | Alloy steel, Q&T
21 | A449 | 85 | 120 | 92 | Medium carbon, Q&T
22 | A449 | 74 | 105 | 81
23 | A449 | 55 | 90 | 58
24 | A490, Type 1 | 120 | 150 | 130 | Alloy steel, Q&T
25 | A490, Type 3 | 120 | 150 | 130 | Weathering steel, Q&T

## BOLT DIMENSIONS
|  | Coarse Series-UNC |  |  | Fine Series-UNF
Size Designation | Nominal Major Diameter in | Threads per inch N | Tensile-Stress Area, At in2 | Minor-Diameter Area, Ar in2 | Threads per inch N | Tensile-Stress Area, At in2 | Minor-Diameter Area, Ar in2
0 | 0.06 |  |  |  | 80 | 0.0018 | 0.00151
1 | 0.073 | 64 | 0.00263 | 0.00218 | 72 | 0.00278 | 0.00237
2 | 0.086 | 56 | 0.0037 | 0.0031 | 64 | 0.00394 | 0.00339
3 | 0.099 | 48 | 0.00487 | 0.00406 | 56 | 0.00523 | 0.00451
4 | 0.112 | 40 | 0.00604 | 0.00496 | 48 | 0.00661 | 0.00566
5 | 0.125 | 40 | 0.00796 | 0.00672 | 44 | 0.0088 | 0.00716
6 | 0.138 | 32 | 0.00909 | 0.00745 | 40 | 0.01015 | 0.00874
8 | 0.164 | 32 | 0.014 | 0.01196 | 36 | 0.01474 | 0.01285
10 | 0.19 | 24 | 0.0175 | 0.0145 | 32 | 0.02 | 0.0175
12 | 0.216 | 24 | 0.0242 | 0.0206 | 28 | 0.0258 | 0.0226
0.25 | 0.25 | 20 | 0.0318 | 0.0269 | 28 | 0.0364 | 0.0326
0.3125 | 0.3125 | 18 | 0.0524 | 0.0454 | 24 | 0.058 | 0.0524
0.375 | 0.375 | 16 | 0.0775 | 0.0678 | 24 | 0.0878 | 0.0809
0.4375 | 0.4375 | 14 | 0.1063 | 0.0933 | 20 | 0.1187 | 0.109
0.5 | 0.5 | 13 | 0.1419 | 0.1257 | 20 | 0.1599 | 0.1486
0.5625 | 0.5625 | 12 | 0.182 | 0.162 | 18 | 0.203 | 0.189
0.625 | 0.625 | 11 | 0.226 | 0.202 | 18 | 0.256 | 0.24
0.75 | 0.75 | 10 | 0.334 | 0.302 | 16 | 0.373 | 0.351
0.875 | 0.875 | 9 | 0.462 | 0.419 | 14 | 0.509 | 0.48
1 | 1 | 8 | 0.606 | 0.551 | 12 | 0.663 | 0.625
1.25 | 1.25 | 7 | 0.969 | 0.89 | 12 | 1.073 | 1.024
1.5 | 1.5 | 6 | 1.405 | 1.294 | 12 | 1.581 | 1.521

## ALUMINUM ALLOYS
Alloy | Sy | Su | Sf | % | HB
2017-O | 10 | 26 | 13 | 22 | 45
2024-O | 11 | 27 | 13 | 22 | 47
2024-T3 | 50 | 70 | 20 | 16 | 120
3003-H12 | 17 | 19 | 8 | 20 | 35
3003-H16 | 24 | 26 | 9.5 | 14 | 47
3004-H34 | 27 | 34 | 15 | 12 | 63
3004-H38 | 34 | 40 | 16 | 6 | 77
5052-H32 | 27 | 34 | 17 | 18 | 62
5052-H36 | 34 | 39 | 18 | 10 | 74
319-T6 | 24 | 36 | 10 | 2 | 80
333-T5 | 25 | 34 | 12 | 1 | 100
333-T6 | 30 | 42 | 15 | 1.5 | 105
335-T6 | 25 | 35 | 9 | 3 | 80
335-T7 | 36 | 38 | 9 | 0.5 | 85

## BEARING DIMENSIONS
Dash No | ID | OD | Width
-3 | 0.19 | 0.5625 | 0.281
-4 | 0.25 | 0.6562 | 0.343
-5 | 0.3125 | 0.75 | 0.375
-5A | 0.3125 | 0.75 | 0.375
-6 | 0.375 | 0.8125 | 0.406
-7 | 0.4375 | 0.9062 | 0.437
-8 | 0.5 | 1 | 0.5
-9 | 0.5625 | 1.0937 | 0.562
-10 | 0.625 | 1.1875 | 0.625
-12 | 0.75 | 1.4375 | 0.75
-14 | 0.875 | 1.5625 | 0.875
-16 | 1 | 1.75 | 1